## Tensile Strength & Modulus
|  | Tensile Strength (MPa) |  |  |  | Elastic Modulus (MPa)
| Samples | Tensile Strength (MPa) | AVE | SD | AVE ± SD | Elastic Modulus (MPa) | AVE | SD | AVE ± SD
EVA 4mm | EVA1 | 7.046 | 7.292 | 0.6794907 | 7.29 ± 0.68 | 14.327 | 13.2318 | 1.213437 | 13.23 ± 1.21
| EVA2 | 8.351 |  |  |  | 15.159
| EVA3 | 6.842 |  |  |  | 12.146
| EVA4 | 7.054 |  |  |  | 13.594
| EVA5 | 6.478 |  |  |  | 10.887
| EVA6 | 6.608 |  |  |  | 12.808
| EVA7 | 7.475 |  |  |  | 13.439
| EVA8 | 6.846 |  |  |  | 13.705
| EVA9 | 8.029 |  |  |  | 12.398
| EVA10 | 8.191 |  |  |  | 13.855
3D_DLP 4mm | 4DLP1 | 24.375 | 22.6395 | 1.904284 | 22.64 ± 1.90 | 325.74 | 289.0587 | 29.39442 | 289.06 ± 29.39
| 4DLP2 | 25.076 |  |  |  | 312.989
| 4DLP3 | 23.159 |  |  |  | 309.489
| 4DLP4 | 21.913 |  |  |  | 264.912
| 4DLP5 | 20.061 |  |  |  | 257.742
| 4DLP6 | 23.913 |  |  |  | 246.817
| 4DLP7 | 19.308 |  |  |  | 255.543
| 4DLP8 | 24.252 |  |  |  | 313.254
| 4DLP9 | 22.658 |  |  |  | 297.241
| 4DLP10 | 21.68 |  |  |  | 306.86
3D_SLA 4mm | 4SLA1 | 39.359 | 39.2685 | 4.223814 | 39.27 ± 4.22 | 684.649 | 705.7632 | 72.72617 | 705.76 ± 72.73
| 4SLA2 | 39.504 |  |  |  | 593.78
| 4SLA3 | 43.056 |  |  |  | 592.64
| 4SLA4 | 34.939 |  |  |  | 722.32
| 4SLA5 | 38.06 |  |  |  | 793.295
| 4SLA6 | 42.679 |  |  |  | 795.533
| 4SLA7 | 34.282 |  |  |  | 687.446
| 4SLA8 | 44.383 |  |  |  | 679.195
| 4SLA9 | 43.737 |  |  |  | 749.169
| 4SLA10 | 32.686 |  |  |  | 759.605

## Fracture Resistance
Maximum stress intensity factor (MPa/m²)
| Samples | Maximum stress intensity factor (MPa/m²) | AVE | SD | AVE ± SD
EVA 4mm | EVA1 | 103.73 | 103.706 | 0.02170509 | 103.71 ± 0.02
| EVA2 | 103.69
| EVA3 | 103.73
| EVA4 | 103.7
| EVA5 | 103.68
| EVA6 | 103.73
| EVA7 | 103.69
| EVA8 | 103.73
| EVA9 | 103.7
| EVA10 | 103.68
3D_DLP 4mm | 4DLP1 | 107.3 | 107.292 | 0.01813529 | 107.29 ± 0.02
| 4DLP2 | 107.31
| 4DLP3 | 107.29
| 4DLP4 | 107.27
| 4DLP5 | 107.3
| 4DLP6 | 107.26
| 4DLP7 | 107.29
| 4DLP8 | 107.3
| 4DLP9 | 107.28
| 4DLP10 | 107.32
3D_SLA 4mm | 4SLA1 | 114.95 | 114.96 | 0.02211083 | 114.96 ± 0.02
| 4SLA2 | 114.92
| 4SLA3 | 114.98
| 4SLA4 | 114.98
| 4SLA5 | 114.96
| 4SLA6 | 114.98
| 4SLA7 | 114.95
| 4SLA8 | 114.97
| 4SLA9 | 114.93
| 4SLA10 | 114.98

## Flexural Strength & Modulus
|  | Flexural Strength (MPa) |  |  |  | Flexural Modulus (MPa)
| Samples | Flexural Strength (MPa) | AVE | SD | AVE ± SD | Flexural Modulus (MPa) | AVE | SD | AVE ± SD
EVA 4mm | EVA1 | 5.544 | 5.6353 | 0.3121638 | 5.64 ± 0.31 | 175.968 | 181.8032 | 6.216722 | 181.80 ± 6.22
| EVA2 | 6.192 |  |  |  | 173.15
| EVA3 | 5.948 |  |  |  | 181.852
| EVA4 | 5.457 |  |  |  | 190.657
| EVA5 | 5.007 |  |  |  | 173.315
| EVA6 | 5.759 |  |  |  | 185.034
| EVA7 | 5.557 |  |  |  | 179.875
| EVA8 | 5.561 |  |  |  | 189.028
| EVA9 | 5.61 |  |  |  | 182.743
| EVA10 | 5.718 |  |  |  | 186.41
3D_DLP 4mm | 4DLP1 | 20.294 | 16.6947 | 2.319103 | 16.69 ± 2.32 | 1604.773 | 1383.5193 | 172.851 | 1383.52 ± 172.85
| 4DLP2 | 17.186 |  |  |  | 1483.569
| 4DLP3 | 17.003 |  |  |  | 1249.162
| 4DLP4 | 15.212 |  |  |  | 1154.18
| 4DLP5 | 15.679 |  |  |  | 1432.551
| 4DLP6 | 19.698 |  |  |  | 1545.026
| 4DLP7 | 15.144 |  |  |  | 1312.071
| 4DLP8 | 18.395 |  |  |  | 1522.451
| 4DLP9 | 15.717 |  |  |  | 1436.921
| 4DLP10 | 12.619 |  |  |  | 1094.489
3D_SLA 4mm | 4SLA1 | 66.922 | 69.1585 | 5.312161 | 69.16 ± 5.31 | 6572.901 | 6341.1991 | 436.4895 | 6341.20 ± 436.49
| 4SLA2 | 64.555 |  |  |  | 6940.252
| 4SLA3 | 70.413 |  |  |  | 6469.881
| 4SLA4 | 69.098 |  |  |  | 6287.424
| 4SLA5 | 64.482 |  |  |  | 6677.647
| 4SLA6 | 63.973 |  |  |  | 6300.015
| 4SLA7 | 72.412 |  |  |  | 5622.819
| 4SLA8 | 75.278 |  |  |  | 6796.511
| 4SLA9 | 64.79 |  |  |  | 5824.069
| 4SLA10 | 79.662 |  |  |  | 5920.472